## Sheet1
BatteryIndex | SOH | SOC_Interp | OCV_Interp
1 | 1 | 0.05 | 3.220214
1 | 1 | 0.05045045 | 3.222019
1 | 1 | 0.0509009 | 3.223825
1 | 1 | 0.05135135 | 3.22563
1 | 1 | 0.0518018 | 3.227621
1 | 1 | 0.05225225 | 3.229777
1 | 1 | 0.0527027 | 3.2314
1 | 1 | 0.05315315 | 3.232835
1 | 1 | 0.0536036 | 3.234621
1 | 1 | 0.05405405 | 3.236426
1 | 1 | 0.0545045 | 3.238224
1 | 1 | 0.05495495 | 3.239886
1 | 1 | 0.05540541 | 3.241321
1 | 1 | 0.05585586 | 3.24276
1 | 1 | 0.05630631 | 3.244201
1 | 1 | 0.05675676 | 3.245352
1 | 1 | 0.05720721 | 3.246432
1 | 1 | 0.05765766 | 3.247879
1 | 1 | 0.05810811 | 3.249323
1 | 1 | 0.05855856 | 3.250758
1 | 1 | 0.05900901 | 3.252038
1 | 1 | 0.05945946 | 3.253116
1 | 1 | 0.05990991 | 3.254197
1 | 1 | 0.06036036 | 3.255279
1 | 1 | 0.06081081 | 3.256357
1 | 1 | 0.06126126 | 3.25746
1 | 1 | 0.06171171 | 3.258901
1 | 1 | 0.06216216 | 3.260238
1 | 1 | 0.06261261 | 3.261316
1 | 1 | 0.06306306 | 3.262217
1 | 1 | 0.06351351 | 3.262937
1 | 1 | 0.06396396 | 3.263912
1 | 1 | 0.06441441 | 3.264995
1 | 1 | 0.06486486 | 3.266073
1 | 1 | 0.06531532 | 3.267151
1 | 1 | 0.06576577 | 3.268233
1 | 1 | 0.06621622 | 3.26919
1 | 1 | 0.06666667 | 3.26991
1 | 1 | 0.06711712 | 3.270829
1 | 1 | 0.06756757 | 3.271907
1 | 1 | 0.06801802 | 3.272709
1 | 1 | 0.06846847 | 3.273427
1 | 1 | 0.06891892 | 3.274498
1 | 1 | 0.06936937 | 3.275508
1 | 1 | 0.06981982 | 3.276231
1 | 1 | 0.07027027 | 3.276954
1 | 1 | 0.07072072 | 3.277674
1 | 1 | 0.07117117 | 3.278393
1 | 1 | 0.07162162 | 3.27911
1 | 1 | 0.07207207 | 3.280128
1 | 1 | 0.07252252 | 3.281191
1 | 1 | 0.07297297 | 3.281911
1 | 1 | 0.07342342 | 3.282632
1 | 1 | 0.07387387 | 3.283355
1 | 1 | 0.07432432 | 3.284075
1 | 1 | 0.07477477 | 3.28479
1 | 1 | 0.07522523 | 3.28551
1 | 1 | 0.07567568 | 3.286233
1 | 1 | 0.07612613 | 3.286954
1 | 1 | 0.07657658 | 3.287674
1 | 1 | 0.07702703 | 3.288389
1 | 1 | 0.07747748 | 3.289106
1 | 1 | 0.07792793 | 3.289829
1 | 1 | 0.07837838 | 3.290362
1 | 1 | 0.07882883 | 3.290725
1 | 1 | 0.07927928 | 3.29135
1 | 1 | 0.07972973 | 3.292068
1 | 1 | 0.08018018 | 3.292788
1 | 1 | 0.08063063 | 3.293508
1 | 1 | 0.08108108 | 3.294229
1 | 1 | 0.08153153 | 3.294948
1 | 1 | 0.08198198 | 3.295666
1 | 1 | 0.08243243 | 3.296385
1 | 1 | 0.08288288 | 3.297105
1 | 1 | 0.08333333 | 3.297536
1 | 1 | 0.08378378 | 3.297896
1 | 1 | 0.08423423 | 3.298619
1 | 1 | 0.08468468 | 3.299342
1 | 1 | 0.08513514 | 3.300062
1 | 1 | 0.08558559 | 3.300626
1 | 1 | 0.08603604 | 3.300985
1 | 1 | 0.08648649 | 3.301579
1 | 1 | 0.08693694 | 3.302299
1 | 1 | 0.08738739 | 3.303015
1 | 1 | 0.08783784 | 3.303705
1 | 1 | 0.08828829 | 3.30407
1 | 1 | 0.08873874 | 3.304534
1 | 1 | 0.08918919 | 3.305249
1 | 1 | 0.08963964 | 3.30579
1 | 1 | 0.09009009 | 3.306155
1 | 1 | 0.09054054 | 3.306769
1 | 1 | 0.09099099 | 3.307483
1 | 1 | 0.09144144 | 3.307876
1 | 1 | 0.09189189 | 3.308288
1 | 1 | 0.09234234 | 3.309003
1 | 1 | 0.09279279 | 3.30972
1 | 1 | 0.09324324 | 3.31044
1 | 1 | 0.09369369 | 3.310959
1 | 1 | 0.09414414 | 3.311318
1 | 1 | 0.09459459 | 3.311956
1 | 1 | 0.09504505 | 3.312677
1 | 1 | 0.0954955 | 3.313042
1 | 1 | 0.09594595 | 3.313473
1 | 1 | 0.0963964 | 3.314193
1 | 1 | 0.09684685 | 3.314766
1 | 1 | 0.0972973 | 3.315123
1 | 1 | 0.09774775 | 3.315706
1 | 1 | 0.0981982 | 3.316429
1 | 1 | 0.09864865 | 3.316848
1 | 1 | 0.0990991 | 3.317221
1 | 1 | 0.09954955 | 3.317944
1 | 1 | 0.1 | 3.318573
1 | 1 | 0.1004505 | 3.31893
1 | 1 | 0.1009009 | 3.319459
1 | 1 | 0.1013514 | 3.320182
1 | 1 | 0.1018018 | 3.320655
1 | 1 | 0.1022523 | 3.321012
1 | 1 | 0.1027027 | 3.321697
1 | 1 | 0.1031532 | 3.32238
1 | 1 | 0.1036036 | 3.322737
1 | 1 | 0.1040541 | 3.32321
1 | 1 | 0.1045045 | 3.323931
1 | 1 | 0.104955 | 3.32446
1 | 1 | 0.1054054 | 3.324819
1 | 1 | 0.1058559 | 3.325181
1 | 1 | 0.1063063 | 3.325544
1 | 1 | 0.1067568 | 3.326245
1 | 1 | 0.1072072 | 3.326902
1 | 1 | 0.1076577 | 3.327265
1 | 1 | 0.1081081 | 3.327762
1 | 1 | 0.1085586 | 3.328477
1 | 1 | 0.109009 | 3.328985
1 | 1 | 0.1094595 | 3.329349
1 | 1 | 0.1099099 | 3.329996
1 | 1 | 0.1103604 | 3.330706
1 | 1 | 0.1108108 | 3.33107
1 | 1 | 0.1112613 | 3.331516
1 | 1 | 0.1117117 | 3.332231
1 | 1 | 0.1121622 | 3.332948
1 | 1 | 0.1126126 | 3.333668
1 | 1 | 0.1130631 | 3.334153
1 | 1 | 0.1135135 | 3.334512
1 | 1 | 0.113964 | 3.334875
1 | 1 | 0.1144144 | 3.335265
1 | 1 | 0.1148649 | 3.335983
1 | 1 | 0.1153153 | 3.336596
1 | 1 | 0.1157658 | 3.336959
1 | 1 | 0.1162162 | 3.337499
1 | 1 | 0.1166667 | 3.338214
1 | 1 | 0.1171171 | 3.338679
1 | 1 | 0.1175676 | 3.339044
1 | 1 | 0.118018 | 3.339733
1 | 1 | 0.1184685 | 3.340449
1 | 1 | 0.1189189 | 3.341173
1 | 1 | 0.1193694 | 3.341895
1 | 1 | 0.1198198 | 3.342615
1 | 1 | 0.1202703 | 3.343334
1 | 1 | 0.1207207 | 3.344052
1 | 1 | 0.1211712 | 3.344493
1 | 1 | 0.1216216 | 3.344856
1 | 1 | 0.1220721 | 3.345567
1 | 1 | 0.1225225 | 3.346283
1 | 1 | 0.122973 | 3.347007
1 | 1 | 0.1234234 | 3.347729
1 | 1 | 0.1238739 | 3.348449
1 | 1 | 0.1243243 | 3.348944
1 | 1 | 0.1247748 | 3.349303
1 | 1 | 0.1252252 | 3.350266
1 | 1 | 0.1256757 | 3.351326
1 | 1 | 0.1261261 | 3.352046
1 | 1 | 0.1265766 | 3.352766
1 | 1 | 0.127027 | 3.353483
1 | 1 | 0.1274775 | 3.354202
1 | 1 | 0.1279279 | 3.354923
1 | 1 | 0.1283784 | 3.355645
1 | 1 | 0.1288288 | 3.356369
1 | 1 | 0.1292793 | 3.357089
1 | 1 | 0.1297297 | 3.357769
1 | 1 | 0.1301802 | 3.358127
1 | 1 | 0.1306306 | 3.358601
1 | 1 | 0.1310811 | 3.359325
1 | 1 | 0.1315315 | 3.360043
1 | 1 | 0.131982 | 3.360758
1 | 1 | 0.1324324 | 3.361747
1 | 1 | 0.1328829 | 3.362829
1 | 1 | 0.1333333 | 3.363219
1 | 1 | 0.1337838 | 3.363642
1 | 1 | 0.1342342 | 3.364357
1 | 1 | 0.1346847 | 3.365075
1 | 1 | 0.1351351 | 3.365798
1 | 1 | 0.1355856 | 3.36652
1 | 1 | 0.136036 | 3.36724
1 | 1 | 0.1364865 | 3.367959
1 | 1 | 0.1369369 | 3.368676
1 | 1 | 0.1373874 | 3.369397
1 | 1 | 0.1378378 | 3.370117
1 | 1 | 0.1382883 | 3.370837
1 | 1 | 0.1387387 | 3.371557
1 | 1 | 0.1391892 | 3.372274
1 | 1 | 0.1396396 | 3.372994
1 | 1 | 0.1400901 | 3.373714
1 | 1 | 0.1405405 | 3.374121
1 | 1 | 0.140991 | 3.37451
1 | 1 | 0.1414414 | 3.375231
1 | 1 | 0.1418919 | 3.375952
1 | 1 | 0.1423423 | 3.376675
1 | 1 | 0.1427928 | 3.377394
1 | 1 | 0.1432432 | 3.378109
1 | 1 | 0.1436937 | 3.378828
1 | 1 | 0.1441441 | 3.379548
1 | 1 | 0.1445946 | 3.379933
1 | 1 | 0.145045 | 3.380344
1 | 1 | 0.1454955 | 3.381064
1 | 1 | 0.1459459 | 3.381786
1 | 1 | 0.1463964 | 3.382509
1 | 1 | 0.1468468 | 3.383228
1 | 1 | 0.1472973 | 3.383942
1 | 1 | 0.1477477 | 3.384664
1 | 1 | 0.1481982 | 3.385387
1 | 1 | 0.1486486 | 3.385746
1 | 1 | 0.1490991 | 3.386178
1 | 1 | 0.1495495 | 3.386898
1 | 1 | 0.15 | 3.38762
1 | 1 | 0.1504505 | 3.388343
1 | 1 | 0.1509009 | 3.389061
1 | 1 | 0.1513514 | 3.389776
1 | 1 | 0.1518018 | 3.390196
1 | 1 | 0.1522523 | 3.390581
1 | 1 | 0.1527027 | 3.391295
1 | 1 | 0.1531532 | 3.392012
1 | 1 | 0.1536036 | 3.392732
1 | 1 | 0.1540541 | 3.393454
1 | 1 | 0.1545045 | 3.394177
1 | 1 | 0.154955 | 3.394894
1 | 1 | 0.1554054 | 3.395609
1 | 1 | 0.1558559 | 3.396008
1 | 1 | 0.1563063 | 3.396414
1 | 1 | 0.1567568 | 3.397129
1 | 1 | 0.1572072 | 3.397846
1 | 1 | 0.1576577 | 3.39857
1 | 1 | 0.1581081 | 3.399094
1 | 1 | 0.1585586 | 3.399452
1 | 1 | 0.159009 | 3.400082
1 | 1 | 0.1594595 | 3.400802
1 | 1 | 0.1599099 | 3.401526
1 | 1 | 0.1603604 | 3.402248
1 | 1 | 0.1608108 | 3.402962
1 | 1 | 0.1612613 | 3.40368
1 | 1 | 0.1617117 | 3.404404
1 | 1 | 0.1621622 | 3.405125
1 | 1 | 0.1626126 | 3.405846
1 | 1 | 0.1630631 | 3.406271
1 | 1 | 0.1635135 | 3.406636
1 | 1 | 0.163964 | 3.40736
1 | 1 | 0.1644144 | 3.408081
1 | 1 | 0.1648649 | 3.408796
1 | 1 | 0.1653153 | 3.409353
1 | 1 | 0.1657658 | 3.409718
1 | 1 | 0.1662162 | 3.410315
1 | 1 | 0.1666667 | 3.41103
1 | 1 | 0.1671171 | 3.41175
1 | 1 | 0.1675676 | 3.41244
1 | 1 | 0.168018 | 3.412799
1 | 1 | 0.1684685 | 3.413266
1 | 1 | 0.1689189 | 3.413986
1 | 1 | 0.1693694 | 3.414708
1 | 1 | 0.1698198 | 3.415432
1 | 1 | 0.1702703 | 3.415889
1 | 1 | 0.1707207 | 3.416247
1 | 1 | 0.1711712 | 3.416944
1 | 1 | 0.1716216 | 3.417663
1 | 1 | 0.1720721 | 3.418381
1 | 1 | 0.1725225 | 3.418971
1 | 1 | 0.172973 | 3.419334
1 | 1 | 0.1734234 | 3.419899
1 | 1 | 0.1738739 | 3.420617
1 | 1 | 0.1743243 | 3.421056
1 | 1 | 0.1747748 | 3.421418
1 | 1 | 0.1752252 | 3.421777
1 | 1 | 0.1756757 | 3.422213
1 | 1 | 0.1761261 | 3.422933
1 | 1 | 0.1765766 | 3.423654
1 | 1 | 0.177027 | 3.424374
1 | 1 | 0.1774775 | 3.424866
1 | 1 | 0.1779279 | 3.425225
1 | 1 | 0.1783784 | 3.42589
1 | 1 | 0.1788288 | 3.42659
1 | 1 | 0.1792793 | 3.426948
1 | 1 | 0.1797297 | 3.427402
1 | 1 | 0.1801802 | 3.428126
1 | 1 | 0.1806306 | 3.428672
1 | 1 | 0.1810811 | 3.42903
1 | 1 | 0.1815315 | 3.42964
1 | 1 | 0.181982 | 3.430364
1 | 1 | 0.1824324 | 3.430755
1 | 1 | 0.1828829 | 3.431112
1 | 1 | 0.1833333 | 3.431469
1 | 1 | 0.1837838 | 3.431946
1 | 1 | 0.1842342 | 3.43267
1 | 1 | 0.1846847 | 3.433194
1 | 1 | 0.1851351 | 3.433552
1 | 1 | 0.1855856 | 3.434184
1 | 1 | 0.186036 | 3.434908
1 | 1 | 0.1864865 | 3.435276
1 | 1 | 0.1869369 | 3.435635
1 | 1 | 0.1873874 | 3.435999
1 | 1 | 0.1878378 | 3.436502
1 | 1 | 0.1882883 | 3.437217
1 | 1 | 0.1887387 | 3.437719
1 | 1 | 0.1891892 | 3.438082
1 | 1 | 0.1896396 | 3.438734
1 | 1 | 0.1900901 | 3.439441
1 | 1 | 0.1905405 | 3.439804
1 | 1 | 0.190991 | 3.440166
1 | 1 | 0.1914414 | 3.440525
1 | 1 | 0.1918919 | 3.441048
1 | 1 | 0.1923423 | 3.441769
1 | 1 | 0.1927928 | 3.442249
1 | 1 | 0.1932432 | 3.442607
1 | 1 | 0.1936937 | 3.442965
1 | 1 | 0.1941441 | 3.443356
1 | 1 | 0.1945946 | 3.444079
1 | 1 | 0.195045 | 3.44469
1 | 1 | 0.1954955 | 3.445047
1 | 1 | 0.1959459 | 3.445407
1 | 1 | 0.1963964 | 3.44577
1 | 1 | 0.1968468 | 3.446391
1 | 1 | 0.1972973 | 3.447109
1 | 1 | 0.1977477 | 3.447492
1 | 1 | 0.1981982 | 3.447854
1 | 1 | 0.1986486 | 3.448213
1 | 1 | 0.1990991 | 3.448705
1 | 1 | 0.1995495 | 3.449425
1 | 1 | 0.2 | 3.449936
1 | 1 | 0.2004505 | 3.450294
1 | 1 | 0.2009009 | 3.450652
1 | 1 | 0.2013514 | 3.451011
1 | 1 | 0.2018018 | 3.451374
1 | 1 | 0.2022523 | 3.451812
1 | 1 | 0.2027027 | 3.45253
1 | 1 | 0.2031532 | 3.453096
1 | 1 | 0.2036036 | 3.453459
1 | 1 | 0.2040541 | 3.454046
1 | 1 | 0.2045045 | 3.454761
1 | 1 | 0.204955 | 3.455179
1 | 1 | 0.2054054 | 3.455543
1 | 1 | 0.2058559 | 3.4559
1 | 1 | 0.2063063 | 3.456357
1 | 1 | 0.2067568 | 3.457077
1 | 1 | 0.2072072 | 3.457623
1 | 1 | 0.2076577 | 3.457982
1 | 1 | 0.2081081 | 3.45834
1 | 1 | 0.2085586 | 3.458697
1 | 1 | 0.209009 | 3.459387
1 | 1 | 0.2094595 | 3.460065
1 | 1 | 0.2099099 | 3.460422
1 | 1 | 0.2103604 | 3.4609
1 | 1 | 0.2108108 | 3.461621
1 | 1 | 0.2112613 | 3.462145
1 | 1 | 0.2117117 | 3.462504
1 | 1 | 0.2121622 | 3.462866
1 | 1 | 0.2126126 | 3.463229
1 | 1 | 0.2130631 | 3.463935
1 | 1 | 0.2135135 | 3.464587
1 | 1 | 0.213964 | 3.46495
1 | 1 | 0.2144144 | 3.465312
1 | 1 | 0.2148649 | 3.46567
1 | 1 | 0.2153153 | 3.46625
1 | 1 | 0.2157658 | 3.466971
1 | 1 | 0.2162162 | 3.467393
1 | 1 | 0.2166667 | 3.467751
1 | 1 | 0.2171171 | 3.468109
1 | 1 | 0.2175676 | 3.468469
1 | 1 | 0.218018 | 3.468832
1 | 1 | 0.2184685 | 3.469357
1 | 1 | 0.2189189 | 3.470075
1 | 1 | 0.2193694 | 3.470554
1 | 1 | 0.2198198 | 3.470917
1 | 1 | 0.2202703 | 3.471276
1 | 1 | 0.2207207 | 3.47167
1 | 1 | 0.2211712 | 3.472391
1 | 1 | 0.2216216 | 3.473
1 | 1 | 0.2220721 | 3.473357
1 | 1 | 0.2225225 | 3.473715
1 | 1 | 0.222973 | 3.474074
1 | 1 | 0.2234234 | 3.474698
1 | 1 | 0.2238739 | 3.475418
1 | 1 | 0.2243243 | 3.475798
1 | 1 | 0.2247748 | 3.476158
1 | 1 | 0.2252252 | 3.476521
1 | 1 | 0.2256757 | 3.477013
1 | 1 | 0.2261261 | 3.477728
1 | 1 | 0.2265766 | 3.47824
1 | 1 | 0.227027 | 3.478605
1 | 1 | 0.2274775 | 3.478964
1 | 1 | 0.2279279 | 3.479322
1 | 1 | 0.2283784 | 3.480045
1 | 1 | 0.2288288 | 3.480688
1 | 1 | 0.2292793 | 3.481046
1 | 1 | 0.2297297 | 3.481403
1 | 1 | 0.2301802 | 3.481761
1 | 1 | 0.2306306 | 3.482122
1 | 1 | 0.2310811 | 3.482487
1 | 1 | 0.2315315 | 3.482845
1 | 1 | 0.231982 | 3.483226
1 | 1 | 0.2324324 | 3.483949
1 | 1 | 0.2328829 | 3.48457
1 | 1 | 0.2333333 | 3.484928
1 | 1 | 0.2337838 | 3.485285
1 | 1 | 0.2342342 | 3.485642
1 | 1 | 0.2346847 | 3.486255
1 | 1 | 0.2351351 | 3.486979
1 | 1 | 0.2355856 | 3.487367
1 | 1 | 0.236036 | 3.487725
1 | 1 | 0.2364865 | 3.48809
1 | 1 | 0.2369369 | 3.488452
1 | 1 | 0.2373874 | 3.488809
1 | 1 | 0.2378378 | 3.489171
1 | 1 | 0.2382883 | 3.489535
1 | 1 | 0.2387387 | 3.490168
1 | 1 | 0.2391892 | 3.490883
1 | 1 | 0.2396396 | 3.491254
1 | 1 | 0.2400901 | 3.491616
1 | 1 | 0.2405405 | 3.491975
1 | 1 | 0.240991 | 3.492334
1 | 1 | 0.2414414 | 3.492691
1 | 1 | 0.2418919 | 3.493053
1 | 1 | 0.2423423 | 3.493417
1 | 1 | 0.2427928 | 3.493776
1 | 1 | 0.2432432 | 3.494133
1 | 1 | 0.2436937 | 3.494492
1 | 1 | 0.2441441 | 3.494943
1 | 1 | 0.2445946 | 3.495663
1 | 1 | 0.245045 | 3.496215
1 | 1 | 0.2454955 | 3.496573
1 | 1 | 0.2459459 | 3.496935
1 | 1 | 0.2463964 | 3.497299
1 | 1 | 0.2468468 | 3.497657
1 | 1 | 0.2472973 | 3.498015
1 | 1 | 0.2477477 | 3.498374
1 | 1 | 0.2481982 | 3.498734
1 | 1 | 0.2486486 | 3.499097
1 | 1 | 0.2490991 | 3.499458
1 | 1 | 0.2495495 | 3.499817
1 | 1 | 0.25 | 3.500443
1 | 1 | 0.2504505 | 3.501163
1 | 1 | 0.2509009 | 3.501539
1 | 1 | 0.2513514 | 3.501897
1 | 1 | 0.2518018 | 3.502256
1 | 1 | 0.2522523 | 3.502616
1 | 1 | 0.2527027 | 3.502979
1 | 1 | 0.2531532 | 3.50334
1 | 1 | 0.2536036 | 3.503699
1 | 1 | 0.2540541 | 3.504056
1 | 1 | 0.2545045 | 3.504414
1 | 1 | 0.254955 | 3.504778
1 | 1 | 0.2554054 | 3.505141
1 | 1 | 0.2558559 | 3.505498
1 | 1 | 0.2563063 | 3.505856
1 | 1 | 0.2567568 | 3.506213
1 | 1 | 0.2572072 | 3.506575
1 | 1 | 0.2576577 | 3.50694
1 | 1 | 0.2581081 | 3.507298
1 | 1 | 0.2585586 | 3.507655
1 | 1 | 0.259009 | 3.508014
1 | 1 | 0.2594595 | 3.508374
1 | 1 | 0.2599099 | 3.508737
1 | 1 | 0.2603604 | 3.509098
1 | 1 | 0.2608108 | 3.509457
1 | 1 | 0.2612613 | 3.509815
1 | 1 | 0.2617117 | 3.510172
1 | 1 | 0.2621622 | 3.510535
1 | 1 | 0.2626126 | 3.510897
1 | 1 | 0.2630631 | 3.511256
1 | 1 | 0.2635135 | 3.511614
1 | 1 | 0.263964 | 3.511972
1 | 1 | 0.2644144 | 3.512333
1 | 1 | 0.2648649 | 3.512698
1 | 1 | 0.2653153 | 3.513057
1 | 1 | 0.2657658 | 3.513414
1 | 1 | 0.2662162 | 3.513771
1 | 1 | 0.2666667 | 3.51413
1 | 1 | 0.2671171 | 3.514495
1 | 1 | 0.2675676 | 3.514856
1 | 1 | 0.268018 | 3.515214
1 | 1 | 0.2684685 | 3.515572
1 | 1 | 0.2689189 | 3.515931
1 | 1 | 0.2693694 | 3.516293
1 | 1 | 0.2698198 | 3.516656
1 | 1 | 0.2702703 | 3.517015
1 | 1 | 0.2707207 | 3.517373
1 | 1 | 0.2711712 | 3.517731
1 | 1 | 0.2716216 | 3.518091
1 | 1 | 0.2720721 | 3.518453
1 | 1 | 0.2725225 | 3.518814
1 | 1 | 0.272973 | 3.519173
1 | 1 | 0.2734234 | 3.51953
1 | 1 | 0.2738739 | 3.519888
1 | 1 | 0.2743243 | 3.520253
1 | 1 | 0.2747748 | 3.520615
1 | 1 | 0.2752252 | 3.520972
1 | 1 | 0.2756757 | 3.52133
1 | 1 | 0.2761261 | 3.521687
1 | 1 | 0.2765766 | 3.52205
1 | 1 | 0.277027 | 3.522414
1 | 1 | 0.2774775 | 3.52243
1 | 1 | 0.2779279 | 3.522489
1 | 1 | 0.2783784 | 3.522848
1 | 1 | 0.2788288 | 3.523207
1 | 1 | 0.2792793 | 3.523564
1 | 1 | 0.2797297 | 3.523925
1 | 1 | 0.2801802 | 3.524288
1 | 1 | 0.2806306 | 3.524647
1 | 1 | 0.2810811 | 3.525006
1 | 1 | 0.2815315 | 3.525364
1 | 1 | 0.281982 | 3.525723
1 | 1 | 0.2824324 | 3.526087
1 | 1 | 0.2828829 | 3.526448
1 | 1 | 0.2833333 | 3.526806
1 | 1 | 0.2837838 | 3.527164
1 | 1 | 0.2842342 | 3.527523
1 | 1 | 0.2846847 | 3.52757
1 | 1 | 0.2851351 | 3.527598
1 | 1 | 0.2855856 | 3.527961
1 | 1 | 0.286036 | 3.528323
1 | 1 | 0.2864865 | 3.528682
1 | 1 | 0.2869369 | 3.52904
1 | 1 | 0.2873874 | 3.529397
1 | 1 | 0.2878378 | 3.52976
1 | 1 | 0.2882883 | 3.530124
1 | 1 | 0.2887387 | 3.530482
1 | 1 | 0.2891892 | 3.53084
1 | 1 | 0.2896396 | 3.531199
1 | 1 | 0.2900901 | 3.531559
1 | 1 | 0.2905405 | 3.531922
1 | 1 | 0.290991 | 3.532282
1 | 1 | 0.2914414 | 3.532639
1 | 1 | 0.2918919 | 3.53272
1 | 1 | 0.2923423 | 3.53272
1 | 1 | 0.2927928 | 3.533074
1 | 1 | 0.2932432 | 3.533433
1 | 1 | 0.2936937 | 3.533797
1 | 1 | 0.2941441 | 3.534159
1 | 1 | 0.2945946 | 3.534516
1 | 1 | 0.295045 | 3.53465
1 | 1 | 0.2954955 | 3.53465
1 | 1 | 0.2959459 | 3.534951
1 | 1 | 0.2963964 | 3.535309
1 | 1 | 0.2968468 | 3.535672
1 | 1 | 0.2972973 | 3.536033
1 | 1 | 0.2977477 | 3.536392
1 | 1 | 0.2981982 | 3.53675
1 | 1 | 0.2986486 | 3.537108
1 | 1 | 0.2990991 | 3.53747
1 | 1 | 0.2995495 | 3.537835
1 | 1 | 0.3 | 3.53787
1 | 1 | 0.3004505 | 3.53791
1 | 1 | 0.3009009 | 3.538267
1 | 1 | 0.3013514 | 3.538625
1 | 1 | 0.3018018 | 3.538984
1 | 1 | 0.3022523 | 3.539345
1 | 1 | 0.3027027 | 3.539708
1 | 1 | 0.3031532 | 3.540068
1 | 1 | 0.3036036 | 3.540427
1 | 1 | 0.3040541 | 3.54044
1 | 1 | 0.3045045 | 3.540502
1 | 1 | 0.304955 | 3.540859
1 | 1 | 0.3054054 | 3.541219
1 | 1 | 0.3058559 | 3.541584
1 | 1 | 0.3063063 | 3.541944
1 | 1 | 0.3067568 | 3.542301
1 | 1 | 0.3072072 | 3.54266
1 | 1 | 0.3076577 | 3.543019
1 | 1 | 0.3081081 | 3.543382
1 | 1 | 0.3085586 | 3.54366
1 | 1 | 0.309009 | 3.54366
1 | 1 | 0.3094595 | 3.543821
1 | 1 | 0.3099099 | 3.544178
1 | 1 | 0.3103604 | 3.544537
1 | 1 | 0.3108108 | 3.544896
1 | 1 | 0.3112613 | 3.54494
1 | 1 | 0.3117117 | 3.544971
1 | 1 | 0.3121622 | 3.545334
1 | 1 | 0.3126126 | 3.545696
1 | 1 | 0.3130631 | 3.546055
1 | 1 | 0.3135135 | 3.546413
1 | 1 | 0.313964 | 3.54677
1 | 1 | 0.3144144 | 3.547132
1 | 1 | 0.3148649 | 3.547497
1 | 1 | 0.3153153 | 3.547855
1 | 1 | 0.3157658 | 3.54816
1 | 1 | 0.3162162 | 3.54816
1 | 1 | 0.3166667 | 3.548287
1 | 1 | 0.3171171 | 3.548646
1 | 1 | 0.3175676 | 3.549008
1 | 1 | 0.318018 | 3.549371
1 | 1 | 0.3184685 | 3.54973
1 | 1 | 0.3189189 | 3.550089
1 | 1 | 0.3193694 | 3.550447
1 | 1 | 0.3198198 | 3.55073
1 | 1 | 0.3202703 | 3.55073
1 | 1 | 0.3207207 | 3.550882
1 | 1 | 0.3211712 | 3.551246
1 | 1 | 0.3216216 | 3.55138
1 | 1 | 0.3220721 | 3.55138
1 | 1 | 0.3225225 | 3.551682
1 | 1 | 0.322973 | 3.552041
1 | 1 | 0.3234234 | 3.552398
1 | 1 | 0.3238739 | 3.552757
1 | 1 | 0.3243243 | 3.55312
1 | 1 | 0.3247748 | 3.553481
1 | 1 | 0.3252252 | 3.55384
1 | 1 | 0.3256757 | 3.55395
1 | 1 | 0.3261261 | 3.55395
1 | 1 | 0.3265766 | 3.554274
1 | 1 | 0.327027 | 3.554633
1 | 1 | 0.3274775 | 3.554996
1 | 1 | 0.3279279 | 3.55524
1 | 1 | 0.3283784 | 3.55524
1 | 1 | 0.3288288 | 3.555435
1 | 1 | 0.3292793 | 3.555792
1 | 1 | 0.3297297 | 3.556154
1 | 1 | 0.3301802 | 3.556517
1 | 1 | 0.3306306 | 3.556876
1 | 1 | 0.3310811 | 3.55717
1 | 1 | 0.3315315 | 3.55717
1 | 1 | 0.331982 | 3.55731
1 | 1 | 0.3324324 | 3.557669
1 | 1 | 0.3328829 | 3.55803
1 | 1 | 0.3333333 | 3.558393
1 | 1 | 0.3337838 | 3.55846
1 | 1 | 0.3342342 | 3.558469
1 | 1 | 0.3346847 | 3.558828
1 | 1 | 0.3351351 | 3.559186
1 | 1 | 0.3355856 | 3.559543
1 | 1 | 0.336036 | 3.559904
1 | 1 | 0.3364865 | 3.560268
1 | 1 | 0.3369369 | 3.560628
1 | 1 | 0.3373874 | 3.560986
1 | 1 | 0.3378378 | 3.56103
1 | 1 | 0.3382883 | 3.561063
1 | 1 | 0.3387387 | 3.56142
1 | 1 | 0.3391892 | 3.561779
1 | 1 | 0.3396396 | 3.562142
1 | 1 | 0.3400901 | 3.56232
1 | 1 | 0.3405405 | 3.56232
1 | 1 | 0.340991 | 3.56258
1 | 1 | 0.3414414 | 3.562937
1 | 1 | 0.3418919 | 3.563296
1 | 1 | 0.3423423 | 3.5636
1 | 1 | 0.3427928 | 3.5636
1 | 1 | 0.3432432 | 3.563732
1 | 1 | 0.3436937 | 3.564095
1 | 1 | 0.3441441 | 3.564455
1 | 1 | 0.3445946 | 3.564814
1 | 1 | 0.345045 | 3.56489
1 | 1 | 0.3454955 | 3.56489
1 | 1 | 0.3459459 | 3.565248
1 | 1 | 0.3463964 | 3.565608
1 | 1 | 0.3468468 | 3.565971
1 | 1 | 0.3472973 | 3.56618
1 | 1 | 0.3477477 | 3.56618
1 | 1 | 0.3481982 | 3.566407
1 | 1 | 0.3486486 | 3.566766
1 | 1 | 0.3490991 | 3.567123
1 | 1 | 0.3495495 | 3.567481
1 | 1 | 0.35 | 3.567846
1 | 1 | 0.3504505 | 3.568208
1 | 1 | 0.3509009 | 3.568566
1 | 1 | 0.3513514 | 3.56875
1 | 1 | 0.3518018 | 3.56875
1 | 1 | 0.3522523 | 3.568999
1 | 1 | 0.3527027 | 3.569358
1 | 1 | 0.3531532 | 3.56972
1 | 1 | 0.3536036 | 3.570083
1 | 1 | 0.3540541 | 3.570442
1 | 1 | 0.3545045 | 3.57068
1 | 1 | 0.354955 | 3.57068
1 | 1 | 0.3554054 | 3.570876
1 | 1 | 0.3558559 | 3.571234
1 | 1 | 0.3563063 | 3.571596
1 | 1 | 0.3567568 | 3.571959
1 | 1 | 0.3572072 | 3.57197
1 | 1 | 0.3576577 | 3.572035
1 | 1 | 0.3581081 | 3.572393
1 | 1 | 0.3585586 | 3.572752
1 | 1 | 0.359009 | 3.573109
1 | 1 | 0.3594595 | 3.57325
1 | 1 | 0.3599099 | 3.57325
1 | 1 | 0.3603604 | 3.573548
1 | 1 | 0.3608108 | 3.573911
1 | 1 | 0.3612613 | 3.574269
1 | 1 | 0.3617117 | 3.57454
1 | 1 | 0.3621622 | 3.57454
1 | 1 | 0.3626126 | 3.574703
1 | 1 | 0.3630631 | 3.575061
1 | 1 | 0.3635135 | 3.57518
1 | 1 | 0.363964 | 3.57518
1 | 1 | 0.3644144 | 3.5755
1 | 1 | 0.3648649 | 3.575863
1 | 1 | 0.3653153 | 3.57622
1 | 1 | 0.3657658 | 3.576578
1 | 1 | 0.3662162 | 3.576937
1 | 1 | 0.3666667 | 3.57711
1 | 1 | 0.3671171 | 3.57711
1 | 1 | 0.3675676 | 3.577375
1 | 1 | 0.368018 | 3.57774
1 | 1 | 0.3684685 | 3.578097
1 | 1 | 0.3689189 | 3.578455
1 | 1 | 0.3693694 | 3.578812
1 | 1 | 0.3698198 | 3.57904
1 | 1 | 0.3702703 | 3.57904
1 | 1 | 0.3707207 | 3.57925
1 | 1 | 0.3711712 | 3.579613
1 | 1 | 0.3716216 | 3.579973
1 | 1 | 0.3720721 | 3.580332
1 | 1 | 0.3725225 | 3.580689
1 | 1 | 0.372973 | 3.58097
1 | 1 | 0.3734234 | 3.58097
1 | 1 | 0.3738739 | 3.581126
1 | 1 | 0.3743243 | 3.581489
1 | 1 | 0.3747748 | 3.58162
1 | 1 | 0.3752252 | 3.58162
1 | 1 | 0.3756757 | 3.581925
1 | 1 | 0.3761261 | 3.582283
1 | 1 | 0.3765766 | 3.582641
1 | 1 | 0.377027 | 3.583
1 | 1 | 0.3774775 | 3.583363
1 | 1 | 0.3779279 | 3.58355
1 | 1 | 0.3783784 | 3.58355
1 | 1 | 0.3788288 | 3.5838
1 | 1 | 0.3792793 | 3.584158
1 | 1 | 0.3797297 | 3.584516
1 | 1 | 0.3801802 | 3.58483
1 | 1 | 0.3806306 | 3.58483
1 | 1 | 0.3810811 | 3.584952
1 | 1 | 0.3815315 | 3.585317
1 | 1 | 0.381982 | 3.58548
1 | 1 | 0.3824324 | 3.58548
1 | 1 | 0.3828829 | 3.585752
1 | 1 | 0.3833333 | 3.586109
1 | 1 | 0.3837838 | 3.586468
1 | 1 | 0.3842342 | 3.586828
1 | 1 | 0.3846847 | 3.587191
1 | 1 | 0.3851351 | 3.58741
1 | 1 | 0.3855856 | 3.58741
1 | 1 | 0.386036 | 3.587629
1 | 1 | 0.3864865 | 3.587986
1 | 1 | 0.3869369 | 3.588345
1 | 1 | 0.3873874 | 3.588704
1 | 1 | 0.3878378 | 3.589067
1 | 1 | 0.3882883 | 3.58934
1 | 1 | 0.3887387 | 3.58934
1 | 1 | 0.3891892 | 3.589504
1 | 1 | 0.3896396 | 3.589863
1 | 1 | 0.3900901 | 3.590221
1 | 1 | 0.3905405 | 3.590578
1 | 1 | 0.390991 | 3.59062
1 | 1 | 0.3914414 | 3.590656
1 | 1 | 0.3918919 | 3.591019
1 | 1 | 0.3923423 | 3.591381
1 | 1 | 0.3927928 | 3.59174
1 | 1 | 0.3932432 | 3.59191
1 | 1 | 0.3936937 | 3.59191
1 | 1 | 0.3941441 | 3.592172
1 | 1 | 0.3945946 | 3.59253
1 | 1 | 0.395045 | 3.592894
1 | 1 | 0.3954955 | 3.593257
1 | 1 | 0.3959459 | 3.593615
1 | 1 | 0.3963964 | 3.59384
1 | 1 | 0.3968468 | 3.59384
1 | 1 | 0.3972973 | 3.594049
1 | 1 | 0.3977477 | 3.594407
1 | 1 | 0.3981982 | 3.594769
1 | 1 | 0.3986486 | 3.59513
1 | 1 | 0.3990991 | 3.59513
1 | 1 | 0.3995495 | 3.595209
1 | 1 | 0.4 | 3.595566
1 | 1 | 0.4004505 | 3.595924
1 | 1 | 0.4009009 | 3.596283
1 | 1 | 0.4013514 | 3.59641
1 | 1 | 0.4018018 | 3.59641
1 | 1 | 0.4022523 | 3.596722
1 | 1 | 0.4027027 | 3.597086
1 | 1 | 0.4031532 | 3.597443
1 | 1 | 0.4036036 | 3.5977
1 | 1 | 0.4040541 | 3.5977
1 | 1 | 0.4045045 | 3.597876
1 | 1 | 0.404955 | 3.598235
1 | 1 | 0.4054054 | 3.598597
1 | 1 | 0.4058559 | 3.59896
1 | 1 | 0.4063063 | 3.599319
1 | 1 | 0.4067568 | 3.59963
1 | 1 | 0.4072072 | 3.59963
1 | 1 | 0.4076577 | 3.599753
1 | 1 | 0.4081081 | 3.600112
1 | 1 | 0.4085586 | 3.600473
1 | 1 | 0.409009 | 3.600836
1 | 1 | 0.4094595 | 3.601195
1 | 1 | 0.4099099 | 3.601552
1 | 1 | 0.4103604 | 3.60156
1 | 1 | 0.4108108 | 3.601629
1 | 1 | 0.4112613 | 3.601987
1 | 1 | 0.4117117 | 3.602347
1 | 1 | 0.4121622 | 3.602712
1 | 1 | 0.4126126 | 3.60285
1 | 1 | 0.4130631 | 3.60285
1 | 1 | 0.4135135 | 3.603148
1 | 1 | 0.413964 | 3.603506
1 | 1 | 0.4144144 | 3.603864
1 | 1 | 0.4148649 | 3.60413
1 | 1 | 0.4153153 | 3.60413
1 | 1 | 0.4157658 | 3.604299
1 | 1 | 0.4162162 | 3.604664
1 | 1 | 0.4166667 | 3.605023
1 | 1 | 0.4171171 | 3.605381
1 | 1 | 0.4175676 | 3.60542
1 | 1 | 0.418018 | 3.605458
1 | 1 | 0.4184685 | 3.605815
1 | 1 | 0.4189189 | 3.606175
1 | 1 | 0.4193694 | 3.606538
1 | 1 | 0.4198198 | 3.60671
1 | 1 | 0.4202703 | 3.60671
1 | 1 | 0.4207207 | 3.606975
1 | 1 | 0.4211712 | 3.607332
1 | 1 | 0.4216216 | 3.607691
1 | 1 | 0.4220721 | 3.608051
1 | 1 | 0.4225225 | 3.608414
1 | 1 | 0.422973 | 3.60864
1 | 1 | 0.4234234 | 3.60864
1 | 1 | 0.4238739 | 3.608852
1 | 1 | 0.4243243 | 3.609209
1 | 1 | 0.4247748 | 3.609567
1 | 1 | 0.4252252 | 3.609924
1 | 1 | 0.4256757 | 3.610289
1 | 1 | 0.4261261 | 3.61057
1 | 1 | 0.4265766 | 3.61057
1 | 1 | 0.427027 | 3.610727
1 | 1 | 0.4274775 | 3.611086
1 | 1 | 0.4279279 | 3.611444
1 | 1 | 0.4283784 | 3.611801
1 | 1 | 0.4288288 | 3.612163
1 | 1 | 0.4292793 | 3.6125
1 | 1 | 0.4297297 | 3.6125
1 | 1 | 0.4301802 | 3.612603
1 | 1 | 0.4306306 | 3.612961
1 | 1 | 0.4310811 | 3.613319
1 | 1 | 0.4315315 | 3.613678
1 | 1 | 0.431982 | 3.614039
1 | 1 | 0.4324324 | 3.614402
1 | 1 | 0.4328829 | 3.61443
1 | 1 | 0.4333333 | 3.614478
1 | 1 | 0.4337838 | 3.614837
1 | 1 | 0.4342342 | 3.615195
1 | 1 | 0.4346847 | 3.615552
1 | 1 | 0.4351351 | 3.61571
1 | 1 | 0.4355856 | 3.61571
1 | 1 | 0.436036 | 3.61599
1 | 1 | 0.4364865 | 3.616354
1 | 1 | 0.4369369 | 3.616712
1 | 1 | 0.4373874 | 3.617
1 | 1 | 0.4378378 | 3.617
1 | 1 | 0.4382883 | 3.617147
1 | 1 | 0.4387387 | 3.617504
1 | 1 | 0.4391892 | 3.617865
1 | 1 | 0.4396396 | 3.618228
1 | 1 | 0.4400901 | 3.618587
1 | 1 | 0.4405405 | 3.618946
1 | 1 | 0.440991 | 3.619304
1 | 1 | 0.4414414 | 3.61957
1 | 1 | 0.4418919 | 3.61957
1 | 1 | 0.4423423 | 3.619741
1 | 1 | 0.4427928 | 3.620104
1 | 1 | 0.4432432 | 3.620463
1 | 1 | 0.4436937 | 3.620821
1 | 1 | 0.4441441 | 3.621179
1 | 1 | 0.4445946 | 3.6215
1 | 1 | 0.445045 | 3.6215
1 | 1 | 0.4454955 | 3.621615
1 | 1 | 0.4459459 | 3.621979
1 | 1 | 0.4463964 | 3.62234
1 | 1 | 0.4468468 | 3.622698
1 | 1 | 0.4472973 | 3.62279
1 | 1 | 0.4477477 | 3.62279
1 | 1 | 0.4481982 | 3.623136
1 | 1 | 0.4486486 | 3.6235
1 | 1 | 0.4490991 | 3.623857
1 | 1 | 0.4495495 | 3.624215
1 | 1 | 0.45 | 3.624574
1 | 1 | 0.4504505 | 3.624935
1 | 1 | 0.4509009 | 3.625298
1 | 1 | 0.4513514 | 3.625657
1 | 1 | 0.4518018 | 3.62601
1 | 1 | 0.4522523 | 3.62601
1 | 1 | 0.4527027 | 3.626091
1 | 1 | 0.4531532 | 3.626449
1 | 1 | 0.4536036 | 3.626809
1 | 1 | 0.4540541 | 3.627174
1 | 1 | 0.4545045 | 3.627534
1 | 1 | 0.454955 | 3.627891
1 | 1 | 0.4554054 | 3.62794
1 | 1 | 0.4558559 | 3.627968
1 | 1 | 0.4563063 | 3.628326
1 | 1 | 0.4567568 | 3.628685
1 | 1 | 0.4572072 | 3.629048
1 | 1 | 0.4576577 | 3.629409
1 | 1 | 0.4581081 | 3.629768
1 | 1 | 0.4585586 | 3.630125
1 | 1 | 0.459009 | 3.630483
1 | 1 | 0.4594595 | 3.63051
1 | 1 | 0.4599099 | 3.630561
1 | 1 | 0.4603604 | 3.630924
1 | 1 | 0.4608108 | 3.631285
1 | 1 | 0.4612613 | 3.631644
1 | 1 | 0.4617117 | 3.632002
1 | 1 | 0.4621622 | 3.63236
1 | 1 | 0.4626126 | 3.632721
1 | 1 | 0.4630631 | 3.633084
1 | 1 | 0.4635135 | 3.63309
1 | 1 | 0.463964 | 3.633162
1 | 1 | 0.4644144 | 3.633519
1 | 1 | 0.4648649 | 3.633877
1 | 1 | 0.4653153 | 3.634236
1 | 1 | 0.4657658 | 3.634598
1 | 1 | 0.4662162 | 3.634961
1 | 1 | 0.4666667 | 3.635319
1 | 1 | 0.4671171 | 3.63566
1 | 1 | 0.4675676 | 3.63566
1 | 1 | 0.468018 | 3.635754
1 | 1 | 0.4684685 | 3.636111
1 | 1 | 0.4689189 | 3.636472
1 | 1 | 0.4693694 | 3.636836
1 | 1 | 0.4698198 | 3.637196
1 | 1 | 0.4702703 | 3.637553
1 | 1 | 0.4707207 | 3.63759
1 | 1 | 0.4711712 | 3.637631
1 | 1 | 0.4716216 | 3.637988
1 | 1 | 0.4720721 | 3.638347
1 | 1 | 0.4725225 | 3.63871
1 | 1 | 0.472973 | 3.639071
1 | 1 | 0.4734234 | 3.63943
1 | 1 | 0.4738739 | 3.639788
1 | 1 | 0.4743243 | 3.640145
1 | 1 | 0.4747748 | 3.640509
1 | 1 | 0.4752252 | 3.640872
1 | 1 | 0.4756757 | 3.64123
1 | 1 | 0.4761261 | 3.641587
1 | 1 | 0.4765766 | 3.641944
1 | 1 | 0.477027 | 3.64209
1 | 1 | 0.4774775 | 3.64209
1 | 1 | 0.4779279 | 3.642384
1 | 1 | 0.4783784 | 3.642747
1 | 1 | 0.4788288 | 3.643106
1 | 1 | 0.4792793 | 3.643464
1 | 1 | 0.4797297 | 3.643821
1 | 1 | 0.4801802 | 3.644181
1 | 1 | 0.4806306 | 3.644544
1 | 1 | 0.4810811 | 3.644905
1 | 1 | 0.4815315 | 3.645263
1 | 1 | 0.481982 | 3.64531
1 | 1 | 0.4824324 | 3.645338
1 | 1 | 0.4828829 | 3.645697
1 | 1 | 0.4833333 | 3.646057
1 | 1 | 0.4837838 | 3.64642
1 | 1 | 0.4842342 | 3.646781
1 | 1 | 0.4846847 | 3.64714
1 | 1 | 0.4851351 | 3.647498
1 | 1 | 0.4855856 | 3.647855
1 | 1 | 0.486036 | 3.64788
1 | 1 | 0.4864865 | 3.647931
1 | 1 | 0.4869369 | 3.648296
1 | 1 | 0.4873874 | 3.648658
1 | 1 | 0.4878378 | 3.649015
1 | 1 | 0.4882883 | 3.649373
1 | 1 | 0.4887387 | 3.649732
1 | 1 | 0.4891892 | 3.650094
1 | 1 | 0.4896396 | 3.650457
1 | 1 | 0.4900901 | 3.650814
1 | 1 | 0.4905405 | 3.651172
1 | 1 | 0.490991 | 3.651531
1 | 1 | 0.4914414 | 3.651892
1 | 1 | 0.4918919 | 3.652255
1 | 1 | 0.4923423 | 3.652614
1 | 1 | 0.4927928 | 3.652971
1 | 1 | 0.4932432 | 3.65333
1 | 1 | 0.4936937 | 3.65367
1 | 1 | 0.4941441 | 3.65367
1 | 1 | 0.4945946 | 3.653765
1 | 1 | 0.495045 | 3.65413
1 | 1 | 0.4954955 | 3.654491
1 | 1 | 0.4959459 | 3.654848
1 | 1 | 0.4963964 | 3.655207
1 | 1 | 0.4968468 | 3.655566
1 | 1 | 0.4972973 | 3.655928
1 | 1 | 0.4977477 | 3.656291
1 | 1 | 0.4981982 | 3.656648
1 | 1 | 0.4986486 | 3.657006
1 | 1 | 0.4990991 | 3.657365
1 | 1 | 0.4995495 | 3.657724
1 | 1 | 0.5 | 3.658082