## Sheet1
SOC | BatteryIndex | SOH | OCV
5 | 1 | 0.9121 | 3.4858
10 | 1 | 0.9121 | 3.5255
15 | 1 | 0.9121 | 3.5717
20 | 1 | 0.9121 | 3.6142
25 | 1 | 0.9121 | 3.6455
30 | 1 | 0.9121 | 3.6749
35 | 1 | 0.9121 | 3.7127
40 | 1 | 0.9121 | 3.7605
45 | 1 | 0.9121 | 3.8085
50 | 1 | 0.9121 | 3.8498
5 | 2 | 0.8809 | 3.4877
10 | 2 | 0.8809 | 3.5311
15 | 2 | 0.8809 | 3.5763
20 | 2 | 0.8809 | 3.6197
25 | 2 | 0.8809 | 3.6526
30 | 2 | 0.8809 | 3.6858
35 | 2 | 0.8809 | 3.7282
40 | 2 | 0.8809 | 3.7779
45 | 2 | 0.8809 | 3.8225
50 | 2 | 0.8809 | 3.8612
5 | 3 | 0.8573 | 3.4858
10 | 3 | 0.8573 | 3.5348
15 | 3 | 0.8573 | 3.5813
20 | 3 | 0.8573 | 3.6244
25 | 3 | 0.8573 | 3.6597
30 | 3 | 0.8573 | 3.6982
35 | 3 | 0.8573 | 3.7462
40 | 3 | 0.8573 | 3.8011
45 | 3 | 0.8573 | 3.8436
50 | 3 | 0.8573 | 3.8811
5 | 4 | 0.831 | 3.4951
10 | 4 | 0.831 | 3.5466
15 | 4 | 0.831 | 3.5931
20 | 4 | 0.831 | 3.6334
25 | 4 | 0.831 | 3.6684
30 | 4 | 0.831 | 3.71
35 | 4 | 0.831 | 3.7605
40 | 4 | 0.831 | 3.8095
45 | 4 | 0.831 | 3.8501
50 | 4 | 0.831 | 3.886
5 | 5 | 0.782 | 3.4979
10 | 5 | 0.782 | 3.5484
15 | 5 | 0.782 | 3.5959
20 | 5 | 0.782 | 3.6411
25 | 5 | 0.782 | 3.683
30 | 5 | 0.782 | 3.7304
35 | 5 | 0.782 | 3.7806
40 | 5 | 0.782 | 3.8237
45 | 5 | 0.782 | 3.8581
50 | 5 | 0.782 | 3.8916
5 | 6 | 0.715 | 3.506
10 | 6 | 0.715 | 3.5608
15 | 6 | 0.715 | 3.6114
20 | 6 | 0.715 | 3.6588
25 | 6 | 0.715 | 3.7072
30 | 6 | 0.715 | 3.7608
35 | 6 | 0.715 | 3.8092
40 | 6 | 0.715 | 3.8467
45 | 6 | 0.715 | 3.8802
50 | 6 | 0.715 | 3.9146
5 | 7 | 0.9111 | 3.4861
10 | 7 | 0.9111 | 3.5255
15 | 7 | 0.9111 | 3.5723
20 | 7 | 0.9111 | 3.6148
25 | 7 | 0.9111 | 3.6458
30 | 7 | 0.9111 | 3.6749
35 | 7 | 0.9111 | 3.7127
40 | 7 | 0.9111 | 3.7608
45 | 7 | 0.9111 | 3.8089
50 | 7 | 0.9111 | 3.8488
5 | 8 | 0.8785 | 3.4895
10 | 8 | 0.8785 | 3.5336
15 | 8 | 0.8785 | 3.5804
20 | 8 | 0.8785 | 3.6219
25 | 8 | 0.8785 | 3.6532
30 | 8 | 0.8785 | 3.6861
35 | 8 | 0.8785 | 3.7289
40 | 8 | 0.8785 | 3.7788
45 | 8 | 0.8785 | 3.8234
50 | 8 | 0.8785 | 3.8631
5 | 9 | 0.855 | 3.4867
10 | 9 | 0.855 | 3.536
15 | 9 | 0.855 | 3.5838
20 | 9 | 0.855 | 3.6266
25 | 9 | 0.855 | 3.6607
30 | 9 | 0.855 | 3.6994
35 | 9 | 0.855 | 3.7484
40 | 9 | 0.855 | 3.803
45 | 9 | 0.855 | 3.8448
50 | 9 | 0.855 | 3.8829
5 | 10 | 0.8278 | 3.4914
10 | 10 | 0.8278 | 3.5416
15 | 10 | 0.8278 | 3.5894
20 | 10 | 0.8278 | 3.6334
25 | 10 | 0.8278 | 3.6712
30 | 10 | 0.8278 | 3.7149
35 | 10 | 0.8278 | 3.7655
40 | 10 | 0.8278 | 3.8123
45 | 10 | 0.8278 | 3.8498
50 | 10 | 0.8278 | 3.8854
5 | 11 | 0.7983 | 3.4982
10 | 11 | 0.7983 | 3.5478
15 | 11 | 0.7983 | 3.5953
20 | 11 | 0.7983 | 3.6399
25 | 11 | 0.7983 | 3.6817
30 | 11 | 0.7983 | 3.7286
35 | 11 | 0.7983 | 3.7791
40 | 11 | 0.7983 | 3.8216
45 | 11 | 0.7983 | 3.8557
50 | 11 | 0.7983 | 3.8888
5 | 12 | 0.7672 | 3.5026
10 | 12 | 0.7672 | 3.554
15 | 12 | 0.7672 | 3.603
20 | 12 | 0.7672 | 3.6492
25 | 12 | 0.7672 | 3.6941
30 | 12 | 0.7672 | 3.7456
35 | 12 | 0.7672 | 3.7958
40 | 12 | 0.7672 | 3.8349
45 | 12 | 0.7672 | 3.8681
50 | 12 | 0.7672 | 3.9019
5 | 13 | 0.8946 | 3.4871
10 | 13 | 0.8946 | 3.5314
15 | 13 | 0.8946 | 3.5757
20 | 13 | 0.8946 | 3.6185
25 | 13 | 0.8946 | 3.6501
30 | 13 | 0.8946 | 3.6817
35 | 13 | 0.8946 | 3.722
40 | 13 | 0.8946 | 3.7704
45 | 13 | 0.8946 | 3.8163
50 | 13 | 0.8946 | 3.8557
5 | 14 | 0.8701 | 3.4864
10 | 14 | 0.8701 | 3.5363
15 | 14 | 0.8701 | 3.5828
20 | 14 | 0.8701 | 3.6244
25 | 14 | 0.8701 | 3.6573
30 | 14 | 0.8701 | 3.6945
35 | 14 | 0.8701 | 3.741
40 | 14 | 0.8701 | 3.7965
45 | 14 | 0.8701 | 3.8402
50 | 14 | 0.8701 | 3.8764
5 | 15 | 0.8417 | 3.4917
10 | 15 | 0.8417 | 3.5441
15 | 15 | 0.8417 | 3.5906
20 | 15 | 0.8417 | 3.6328
25 | 15 | 0.8417 | 3.669
30 | 15 | 0.8417 | 3.7112
35 | 15 | 0.8417 | 3.7614
40 | 15 | 0.8417 | 3.8082
45 | 15 | 0.8417 | 3.8476
50 | 15 | 0.8417 | 3.8823
5 | 16 | 0.8061 | 3.4988
10 | 16 | 0.8061 | 3.5518
15 | 16 | 0.8061 | 3.5984
20 | 16 | 0.8061 | 3.6402
25 | 16 | 0.8061 | 3.6799
30 | 16 | 0.8061 | 3.7264
35 | 16 | 0.8061 | 3.7769
40 | 16 | 0.8061 | 3.8203
45 | 16 | 0.8061 | 3.856
50 | 16 | 0.8061 | 3.8895
5 | 17 | 0.7489 | 3.5084
10 | 17 | 0.7489 | 3.5642
15 | 17 | 0.7489 | 3.612
20 | 17 | 0.7489 | 3.6557
25 | 17 | 0.7489 | 3.7019
30 | 17 | 0.7489 | 3.7549
35 | 17 | 0.7489 | 3.8036
40 | 17 | 0.7489 | 3.8417
45 | 17 | 0.7489 | 3.8758
50 | 17 | 0.7489 | 3.9074
5 | 18 | 0.9072 | 3.4864
10 | 18 | 0.9072 | 3.5252
15 | 18 | 0.9072 | 3.5723
20 | 18 | 0.9072 | 3.6151
25 | 18 | 0.9072 | 3.6458
30 | 18 | 0.9072 | 3.6743
35 | 18 | 0.9072 | 3.7118
40 | 18 | 0.9072 | 3.7599
45 | 18 | 0.9072 | 3.8085
50 | 18 | 0.9072 | 3.8501
5 | 19 | 0.8726 | 3.4883
10 | 19 | 0.8726 | 3.5329
15 | 19 | 0.8726 | 3.5794
20 | 19 | 0.8726 | 3.6213
25 | 19 | 0.8726 | 3.6529
30 | 19 | 0.8726 | 3.6864
35 | 19 | 0.8726 | 3.7292
40 | 19 | 0.8726 | 3.7794
45 | 19 | 0.8726 | 3.825
50 | 19 | 0.8726 | 3.865
5 | 20 | 0.8473 | 3.4874
10 | 20 | 0.8473 | 3.5382
15 | 20 | 0.8473 | 3.5866
20 | 20 | 0.8473 | 3.6278
25 | 20 | 0.8473 | 3.6616
30 | 20 | 0.8473 | 3.6997
35 | 20 | 0.8473 | 3.7487
40 | 20 | 0.8473 | 3.8054
45 | 20 | 0.8473 | 3.8485
50 | 20 | 0.8473 | 3.8864
5 | 21 | 0.8204 | 3.4926
10 | 21 | 0.8204 | 3.546
15 | 21 | 0.8204 | 3.594
20 | 21 | 0.8204 | 3.6356
25 | 21 | 0.8204 | 3.6728
30 | 21 | 0.8204 | 3.7171
35 | 21 | 0.8204 | 3.7686
40 | 21 | 0.8204 | 3.816
45 | 21 | 0.8204 | 3.855
50 | 21 | 0.8204 | 3.8904
5 | 22 | 0.7887 | 3.4929
10 | 22 | 0.7887 | 3.5494
15 | 22 | 0.7887 | 3.5993
20 | 22 | 0.7887 | 3.6405
25 | 22 | 0.7887 | 3.6799
30 | 22 | 0.7887 | 3.7276
35 | 22 | 0.7887 | 3.7806
40 | 22 | 0.7887 | 3.8262
45 | 22 | 0.7887 | 3.864
50 | 22 | 0.7887 | 3.8988
5 | 23 | 0.7369 | 3.5066
10 | 23 | 0.7369 | 3.5636
15 | 23 | 0.7369 | 3.6123
20 | 23 | 0.7369 | 3.6569
25 | 23 | 0.7369 | 3.7034
30 | 23 | 0.7369 | 3.7568
35 | 23 | 0.7369 | 3.8064
40 | 23 | 0.7369 | 3.8445
45 | 23 | 0.7369 | 3.8792
50 | 23 | 0.7369 | 3.9124
5 | 24 | 0.9045 | 3.4867
10 | 24 | 0.9045 | 3.5252
15 | 24 | 0.9045 | 3.5714
20 | 24 | 0.9045 | 3.6135
25 | 24 | 0.9045 | 3.6449
30 | 24 | 0.9045 | 3.6743
35 | 24 | 0.9045 | 3.7124
40 | 24 | 0.9045 | 3.7608
45 | 24 | 0.9045 | 3.8092
50 | 24 | 0.9045 | 3.8498
5 | 25 | 0.873 | 3.488
10 | 25 | 0.873 | 3.5317
15 | 25 | 0.873 | 3.577
20 | 25 | 0.873 | 3.6194
25 | 25 | 0.873 | 3.6517
30 | 25 | 0.873 | 3.6848
35 | 25 | 0.873 | 3.7279
40 | 25 | 0.873 | 3.7782
45 | 25 | 0.873 | 3.8237
50 | 25 | 0.873 | 3.8625
5 | 26 | 0.8209 | 3.4936
10 | 26 | 0.8209 | 3.5456
15 | 26 | 0.8209 | 3.5931
20 | 26 | 0.8209 | 3.6343
25 | 26 | 0.8209 | 3.6715
30 | 26 | 0.8209 | 3.7155
35 | 26 | 0.8209 | 3.7673
40 | 26 | 0.8209 | 3.8151
45 | 26 | 0.8209 | 3.8541
50 | 26 | 0.8209 | 3.8895
5 | 27 | 0.7795 | 3.5019
10 | 27 | 0.7795 | 3.5556
15 | 27 | 0.7795 | 3.6024
20 | 27 | 0.7795 | 3.6436
25 | 27 | 0.7795 | 3.6839
30 | 27 | 0.7795 | 3.7326
35 | 27 | 0.7795 | 3.7847
40 | 27 | 0.7795 | 3.8281
45 | 27 | 0.7795 | 3.8643
50 | 27 | 0.7795 | 3.8975
5 | 28 | 0.7336 | 3.5094
10 | 28 | 0.7336 | 3.5652
15 | 28 | 0.7336 | 3.6129
20 | 28 | 0.7336 | 3.6563
25 | 28 | 0.7336 | 3.7028
30 | 28 | 0.7336 | 3.7574
35 | 28 | 0.7336 | 3.8073
40 | 28 | 0.7336 | 3.8457
45 | 28 | 0.7336 | 3.8808
50 | 28 | 0.7336 | 3.9143
5 | 29 | 0.9034 | 3.4867
10 | 29 | 0.9034 | 3.5274
15 | 29 | 0.9034 | 3.5742
20 | 29 | 0.9034 | 3.616
25 | 29 | 0.9034 | 3.6467
30 | 29 | 0.9034 | 3.6768
35 | 29 | 0.9034 | 3.7165
40 | 29 | 0.9034 | 3.7658
45 | 29 | 0.9034 | 3.8132
50 | 29 | 0.9034 | 3.8538
5 | 30 | 0.867 | 3.488
10 | 30 | 0.867 | 3.5367
15 | 30 | 0.867 | 3.5825
20 | 30 | 0.867 | 3.6232
25 | 30 | 0.867 | 3.6548
30 | 30 | 0.867 | 3.6898
35 | 30 | 0.867 | 3.7351
40 | 30 | 0.867 | 3.7862
45 | 30 | 0.867 | 3.8302
50 | 30 | 0.867 | 3.8696
5 | 31 | 0.8367 | 3.4908
10 | 31 | 0.8367 | 3.5463
15 | 31 | 0.8367 | 3.5934
20 | 31 | 0.8367 | 3.6318
25 | 31 | 0.8367 | 3.6662
30 | 31 | 0.8367 | 3.7081
35 | 31 | 0.8367 | 3.7602
40 | 31 | 0.8367 | 3.816
45 | 31 | 0.8367 | 3.8578
50 | 31 | 0.8367 | 3.8926
5 | 32 | 0.781 | 3.5007
10 | 32 | 0.781 | 3.5599
15 | 32 | 0.781 | 3.6061
20 | 32 | 0.781 | 3.6455
25 | 32 | 0.781 | 3.6861
30 | 32 | 0.781 | 3.7363
35 | 32 | 0.781 | 3.7893
40 | 32 | 0.781 | 3.8333
45 | 32 | 0.781 | 3.8712
50 | 32 | 0.781 | 3.9034
5 | 33 | 0.6818 | 3.5187
10 | 33 | 0.6818 | 3.5813
15 | 33 | 0.6818 | 3.6284
20 | 33 | 0.6818 | 3.6728
25 | 33 | 0.6818 | 3.7258
30 | 33 | 0.6818 | 3.7831
35 | 33 | 0.6818 | 3.8302
40 | 33 | 0.6818 | 3.8684
45 | 33 | 0.6818 | 3.9028
50 | 33 | 0.6818 | 3.9378
5 | 34 | 0.6124 | 3.5255
10 | 34 | 0.6124 | 3.5841
15 | 34 | 0.6124 | 3.6374
20 | 34 | 0.6124 | 3.6889
25 | 34 | 0.6124 | 3.7487
30 | 34 | 0.6124 | 3.8042
35 | 34 | 0.6124 | 3.8451
40 | 34 | 0.6124 | 3.8811
45 | 34 | 0.6124 | 3.9152
50 | 34 | 0.6124 | 3.9546
5 | 35 | 0.923 | 3.4846
10 | 35 | 0.923 | 3.5221
15 | 35 | 0.923 | 3.568
20 | 35 | 0.923 | 3.6101
25 | 35 | 0.923 | 3.6414
30 | 35 | 0.923 | 3.6687
35 | 35 | 0.923 | 3.7038
40 | 35 | 0.923 | 3.749
45 | 35 | 0.923 | 3.7983
50 | 35 | 0.923 | 3.8405
5 | 36 | 0.8888 | 3.4871
10 | 36 | 0.8888 | 3.5295
15 | 36 | 0.8888 | 3.5748
20 | 36 | 0.8888 | 3.617
25 | 36 | 0.8888 | 3.6483
30 | 36 | 0.8888 | 3.6793
35 | 36 | 0.8888 | 3.7189
40 | 36 | 0.8888 | 3.7676
45 | 36 | 0.8888 | 3.8144
50 | 36 | 0.8888 | 3.8547
5 | 37 | 0.8608 | 3.4867
10 | 37 | 0.8608 | 3.536
15 | 37 | 0.8608 | 3.5838
20 | 37 | 0.8608 | 3.6244
25 | 37 | 0.8608 | 3.6566
30 | 37 | 0.8608 | 3.6926
35 | 37 | 0.8608 | 3.7394
40 | 37 | 0.8608 | 3.7965
45 | 37 | 0.8608 | 3.8411
50 | 37 | 0.8608 | 3.8795
5 | 38 | 0.8027 | 3.4942
10 | 38 | 0.8027 | 3.55
15 | 38 | 0.8027 | 3.5984
20 | 38 | 0.8027 | 3.6374
25 | 38 | 0.8027 | 3.674
30 | 38 | 0.8027 | 3.7193
35 | 38 | 0.8027 | 3.772
40 | 38 | 0.8027 | 3.8197
45 | 38 | 0.8027 | 3.8597
50 | 38 | 0.8027 | 3.8944
5 | 39 | 0.7676 | 3.5075
10 | 39 | 0.7676 | 3.5627
15 | 39 | 0.7676 | 3.6089
20 | 39 | 0.7676 | 3.6501
25 | 39 | 0.7676 | 3.6923
30 | 39 | 0.7676 | 3.7434
35 | 39 | 0.7676 | 3.7946
40 | 39 | 0.7676 | 3.8361
45 | 39 | 0.7676 | 3.8721
50 | 39 | 0.7676 | 3.905
5 | 40 | 0.9021 | 3.4858
10 | 40 | 0.9021 | 3.5249
15 | 40 | 0.9021 | 3.5714
20 | 40 | 0.9021 | 3.6135
25 | 40 | 0.9021 | 3.6452
30 | 40 | 0.9021 | 3.6749
35 | 40 | 0.9021 | 3.7137
40 | 40 | 0.9021 | 3.7624
45 | 40 | 0.9021 | 3.8107
50 | 40 | 0.9021 | 3.851
5 | 41 | 0.8702 | 3.4874
10 | 41 | 0.8702 | 3.5311
15 | 41 | 0.8702 | 3.5766
20 | 41 | 0.8702 | 3.6197
25 | 41 | 0.8702 | 3.652
30 | 41 | 0.8702 | 3.6855
35 | 41 | 0.8702 | 3.7289
40 | 41 | 0.8702 | 3.7794
45 | 41 | 0.8702 | 3.8247
50 | 41 | 0.8702 | 3.8631
5 | 42 | 0.8212 | 3.4929
10 | 42 | 0.8212 | 3.5429
15 | 42 | 0.8212 | 3.5912
20 | 42 | 0.8212 | 3.6337
25 | 42 | 0.8212 | 3.6712
30 | 42 | 0.8212 | 3.7149
35 | 42 | 0.8212 | 3.7664
40 | 42 | 0.8212 | 3.8144
45 | 42 | 0.8212 | 3.8529
50 | 42 | 0.8212 | 3.8885
5 | 43 | 0.7988 | 3.4933
10 | 43 | 0.7988 | 3.545
15 | 43 | 0.7988 | 3.5934
20 | 43 | 0.7988 | 3.6368
25 | 43 | 0.7988 | 3.6759
30 | 43 | 0.7988 | 3.7214
35 | 43 | 0.7988 | 3.7738
40 | 43 | 0.7988 | 3.82
45 | 43 | 0.7988 | 3.8569
50 | 43 | 0.7988 | 3.8913
5 | 44 | 0.7522 | 3.5041
10 | 44 | 0.7522 | 3.558
15 | 44 | 0.7522 | 3.6067
20 | 44 | 0.7522 | 3.6507
25 | 44 | 0.7522 | 3.696
30 | 44 | 0.7522 | 3.7484
35 | 44 | 0.7522 | 3.7992
40 | 44 | 0.7522 | 3.8386
45 | 44 | 0.7522 | 3.873
50 | 44 | 0.7522 | 3.9062
5 | 45 | 0.9149 | 3.4871
10 | 45 | 0.9149 | 3.5261
15 | 45 | 0.9149 | 3.5735
20 | 45 | 0.9149 | 3.6154
25 | 45 | 0.9149 | 3.6455
30 | 45 | 0.9149 | 3.6743
35 | 45 | 0.9149 | 3.7112
40 | 45 | 0.9149 | 3.7589
45 | 45 | 0.9149 | 3.8073
50 | 45 | 0.9149 | 3.8492
5 | 46 | 0.8547 | 3.4889
10 | 46 | 0.8547 | 3.5394
15 | 46 | 0.8547 | 3.5881
20 | 46 | 0.8547 | 3.6287
25 | 46 | 0.8547 | 3.6619
30 | 46 | 0.8547 | 3.7007
35 | 46 | 0.8547 | 3.7493
40 | 46 | 0.8547 | 3.8054
45 | 46 | 0.8547 | 3.8476
50 | 46 | 0.8547 | 3.8857
5 | 47 | 0.8207 | 3.4964
10 | 47 | 0.8207 | 3.5491
15 | 47 | 0.8207 | 3.5968
20 | 47 | 0.8207 | 3.6383
25 | 47 | 0.8207 | 3.6755
30 | 47 | 0.8207 | 3.7205
35 | 47 | 0.8207 | 3.772
40 | 47 | 0.8207 | 3.8182
45 | 47 | 0.8207 | 3.8563
50 | 47 | 0.8207 | 3.8919
5 | 48 | 0.7713 | 3.5016
10 | 48 | 0.7713 | 3.5599
15 | 48 | 0.7713 | 3.6095
20 | 48 | 0.7713 | 3.6501
25 | 48 | 0.7713 | 3.6923
30 | 48 | 0.7713 | 3.7447
35 | 48 | 0.7713 | 3.798
40 | 48 | 0.7713 | 3.8402
45 | 48 | 0.7713 | 3.8774
50 | 48 | 0.7713 | 3.9109
5 | 49 | 0.6995 | 3.5131
10 | 49 | 0.6995 | 3.5708
15 | 49 | 0.6995 | 3.6204
20 | 49 | 0.6995 | 3.6653
25 | 49 | 0.6995 | 3.7146
30 | 49 | 0.6995 | 3.7698
35 | 49 | 0.6995 | 3.8169
40 | 49 | 0.6995 | 3.8532
45 | 49 | 0.6995 | 3.8876
50 | 49 | 0.6995 | 3.9211
5 | 50 | 0.9122 | 3.4892
10 | 50 | 0.9122 | 3.5283
15 | 50 | 0.9122 | 3.5757
20 | 50 | 0.9122 | 3.6166
25 | 50 | 0.9122 | 3.6458
30 | 50 | 0.9122 | 3.6737
35 | 50 | 0.9122 | 3.71
40 | 50 | 0.9122 | 3.7568
45 | 50 | 0.9122 | 3.8054
50 | 50 | 0.9122 | 3.8495
5 | 51 | 0.877 | 3.492
10 | 51 | 0.877 | 3.5367
15 | 51 | 0.877 | 3.5828
20 | 51 | 0.877 | 3.6244
25 | 51 | 0.877 | 3.6551
30 | 51 | 0.877 | 3.6879
35 | 51 | 0.877 | 3.7307
40 | 51 | 0.877 | 3.7806
45 | 51 | 0.877 | 3.8259
50 | 51 | 0.877 | 3.8671
5 | 52 | 0.8512 | 3.4908
10 | 52 | 0.8512 | 3.541
15 | 52 | 0.8512 | 3.5887
20 | 52 | 0.8512 | 3.63
25 | 52 | 0.8512 | 3.6638
30 | 52 | 0.8512 | 3.7025
35 | 52 | 0.8512 | 3.7515
40 | 52 | 0.8512 | 3.807
45 | 52 | 0.8512 | 3.8498
50 | 52 | 0.8512 | 3.8873
5 | 53 | 0.8173 | 3.4964
10 | 53 | 0.8173 | 3.5491
15 | 53 | 0.8173 | 3.5965
20 | 53 | 0.8173 | 3.6393
25 | 53 | 0.8173 | 3.6774
30 | 53 | 0.8173 | 3.7224
35 | 53 | 0.8173 | 3.7738
40 | 53 | 0.8173 | 3.8194
45 | 53 | 0.8173 | 3.8578
50 | 53 | 0.8173 | 3.8938
5 | 54 | 0.7512 | 3.5047
10 | 54 | 0.7512 | 3.5608
15 | 54 | 0.7512 | 3.6089
20 | 54 | 0.7512 | 3.6517
25 | 54 | 0.7512 | 3.6945
30 | 54 | 0.7512 | 3.7447
35 | 54 | 0.7512 | 3.7952
40 | 54 | 0.7512 | 3.8358
45 | 54 | 0.7512 | 3.8715
50 | 54 | 0.7512 | 3.9056
5 | 55 | 0.6875 | 3.5134
10 | 55 | 0.6875 | 3.5729
15 | 55 | 0.6875 | 3.6241
20 | 55 | 0.6875 | 3.6709
25 | 55 | 0.6875 | 3.7214
30 | 55 | 0.6875 | 3.7769
35 | 55 | 0.6875 | 3.8231
40 | 55 | 0.6875 | 3.8597
45 | 55 | 0.6875 | 3.895
50 | 55 | 0.6875 | 3.9304
5 | 56 | 0.8664 | 3.488
10 | 56 | 0.8664 | 3.5354
15 | 56 | 0.8664 | 3.5804
20 | 56 | 0.8664 | 3.6225
25 | 56 | 0.8664 | 3.6551
30 | 56 | 0.8664 | 3.6904
35 | 56 | 0.8664 | 3.7363
40 | 56 | 0.8664 | 3.7875
45 | 56 | 0.8664 | 3.8318
50 | 56 | 0.8664 | 3.8699
5 | 57 | 0.8378 | 3.4892
10 | 57 | 0.8378 | 3.5435
15 | 57 | 0.8378 | 3.59
20 | 57 | 0.8378 | 3.6306
25 | 57 | 0.8378 | 3.6653
30 | 57 | 0.8378 | 3.7075
35 | 57 | 0.8378 | 3.7599
40 | 57 | 0.8378 | 3.816
45 | 57 | 0.8378 | 3.8569
50 | 57 | 0.8378 | 3.8922
5 | 58 | 0.8008 | 3.4942
10 | 58 | 0.8008 | 3.5518
15 | 58 | 0.8008 | 3.5984
20 | 58 | 0.8008 | 3.6387
25 | 58 | 0.8008 | 3.6783
30 | 58 | 0.8008 | 3.7273
35 | 58 | 0.8008 | 3.7806
40 | 58 | 0.8008 | 3.8265
45 | 58 | 0.8008 | 3.864
50 | 58 | 0.8008 | 3.8969
5 | 59 | 0.7123 | 3.5134
10 | 59 | 0.7123 | 3.5739
15 | 59 | 0.7123 | 3.621
20 | 59 | 0.7123 | 3.6628
25 | 59 | 0.7123 | 3.7124
30 | 59 | 0.7123 | 3.7695
35 | 59 | 0.7123 | 3.8191
40 | 59 | 0.7123 | 3.8588
45 | 59 | 0.7123 | 3.8935
50 | 59 | 0.7123 | 3.927
5 | 60 | 0.6195 | 3.5177
10 | 60 | 0.6195 | 3.5779
15 | 60 | 0.6195 | 3.6315
20 | 60 | 0.6195 | 3.6811
25 | 60 | 0.6195 | 3.7385
30 | 60 | 0.6195 | 3.7955
35 | 60 | 0.6195 | 3.8389
40 | 60 | 0.6195 | 3.8746
45 | 60 | 0.6195 | 3.9096
50 | 60 | 0.6195 | 3.9477
5 | 61 | 0.8957 | 3.4858
10 | 61 | 0.8957 | 3.5286
15 | 61 | 0.8957 | 3.5754
20 | 61 | 0.8957 | 3.6182
25 | 61 | 0.8957 | 3.6507
30 | 61 | 0.8957 | 3.683
35 | 61 | 0.8957 | 3.7255
40 | 61 | 0.8957 | 3.7757
45 | 61 | 0.8957 | 3.8219
50 | 61 | 0.8957 | 3.86
5 | 62 | 0.8572 | 3.4889
10 | 62 | 0.8572 | 3.5363
15 | 62 | 0.8572 | 3.5838
20 | 62 | 0.8572 | 3.6269
25 | 62 | 0.8572 | 3.6613
30 | 62 | 0.8572 | 3.7
35 | 62 | 0.8572 | 3.7481
40 | 62 | 0.8572 | 3.7983
45 | 62 | 0.8572 | 3.8389
50 | 62 | 0.8572 | 3.8755
5 | 63 | 0.7815 | 3.4964
10 | 63 | 0.7815 | 3.5512
15 | 63 | 0.7815 | 3.6018
20 | 63 | 0.7815 | 3.6473
25 | 63 | 0.7815 | 3.692
30 | 63 | 0.7815 | 3.7434
35 | 63 | 0.7815 | 3.7955
40 | 63 | 0.7815 | 3.8364
45 | 63 | 0.7815 | 3.8709
50 | 63 | 0.7815 | 3.905
5 | 64 | 0.6988 | 3.5106
10 | 64 | 0.6988 | 3.5701
15 | 64 | 0.6988 | 3.6232
20 | 64 | 0.6988 | 3.6706
25 | 64 | 0.6988 | 3.723
30 | 64 | 0.6988 | 3.7788
35 | 64 | 0.6988 | 3.825
40 | 64 | 0.6988 | 3.8606
45 | 64 | 0.6988 | 3.8953
50 | 64 | 0.6988 | 3.9319
5 | 65 | 0.6598 | 3.5112
10 | 65 | 0.6598 | 3.5729
15 | 65 | 0.6598 | 3.6287
20 | 65 | 0.6598 | 3.6802
25 | 65 | 0.6598 | 3.7369
30 | 65 | 0.6598 | 3.7924
35 | 65 | 0.6598 | 3.8349
40 | 65 | 0.6598 | 3.8681
45 | 65 | 0.6598 | 3.9015
50 | 65 | 0.6598 | 3.94