## Sheet1
SOC | BatteryIndex | SOH | OCV
5 | 1 | 0.9252 | 3.7627
10 | 1 | 0.9252 | 3.8142
15 | 1 | 0.9252 | 3.8723
20 | 1 | 0.9252 | 3.9054
25 | 1 | 0.9252 | 3.9395
30 | 1 | 0.9252 | 3.9803
35 | 1 | 0.9252 | 4.0082
40 | 1 | 0.9252 | 4.0381
45 | 1 | 0.9252 | 4.0529
50 | 1 | 0.9252 | 4.0675
5 | 2 | 0.8977 | 3.7642
10 | 2 | 0.8977 | 3.8174
15 | 2 | 0.8977 | 3.8751
20 | 2 | 0.8977 | 3.9091
25 | 2 | 0.8977 | 3.9459
30 | 2 | 0.8977 | 3.9859
35 | 2 | 0.8977 | 4.0121
40 | 2 | 0.8977 | 4.0405
45 | 2 | 0.8977 | 4.0554
50 | 2 | 0.8977 | 4.0728
5 | 3 | 0.8919 | 3.7611
10 | 3 | 0.8919 | 3.8173
15 | 3 | 0.8919 | 3.8747
20 | 3 | 0.8919 | 3.9085
25 | 3 | 0.8919 | 3.9462
30 | 3 | 0.8919 | 3.9864
35 | 3 | 0.8919 | 4.0142
40 | 3 | 0.8919 | 4.041
45 | 3 | 0.8919 | 4.0558
50 | 3 | 0.8919 | 4.0747
5 | 4 | 0.8748 | 3.7608
10 | 4 | 0.8748 | 3.819
15 | 4 | 0.8748 | 3.8762
20 | 4 | 0.8748 | 3.9104
25 | 4 | 0.8748 | 3.9495
30 | 4 | 0.8748 | 3.9893
35 | 4 | 0.8748 | 4.0176
40 | 4 | 0.8748 | 4.0429
45 | 4 | 0.8748 | 4.0583
50 | 4 | 0.8748 | 4.0799
5 | 5 | 0.8516 | 3.7609
10 | 5 | 0.8516 | 3.8218
15 | 5 | 0.8516 | 3.8781
20 | 5 | 0.8516 | 3.9125
25 | 5 | 0.8516 | 3.953
30 | 5 | 0.8516 | 3.9922
35 | 5 | 0.8516 | 4.0216
40 | 5 | 0.8516 | 4.0449
45 | 5 | 0.8516 | 4.0608
50 | 5 | 0.8516 | 4.0859
5 | 6 | 0.8232 | 3.7616
10 | 6 | 0.8232 | 3.8221
15 | 6 | 0.8232 | 3.8794
20 | 6 | 0.8232 | 3.9146
25 | 6 | 0.8232 | 3.9553
30 | 6 | 0.8232 | 3.9939
35 | 6 | 0.8232 | 4.0227
40 | 6 | 0.8232 | 4.0463
45 | 6 | 0.8232 | 4.0634
50 | 6 | 0.8232 | 4.0904
5 | 7 | 0.8248 | 3.7601
10 | 7 | 0.8248 | 3.8245
15 | 7 | 0.8248 | 3.8815
20 | 7 | 0.8248 | 3.9183
25 | 7 | 0.8248 | 3.9611
30 | 7 | 0.8248 | 3.9984
35 | 7 | 0.8248 | 4.0281
40 | 7 | 0.8248 | 4.05
45 | 7 | 0.8248 | 4.0699
50 | 7 | 0.8248 | 4.1049
5 | 8 | 0.9268 | 3.7617
10 | 8 | 0.9268 | 3.8127
15 | 8 | 0.9268 | 3.8721
20 | 8 | 0.9268 | 3.907
25 | 8 | 0.9268 | 3.9406
30 | 8 | 0.9268 | 3.9792
35 | 8 | 0.9268 | 4.0069
40 | 8 | 0.9268 | 4.0392
45 | 8 | 0.9268 | 4.056
50 | 8 | 0.9268 | 4.0707
5 | 9 | 1.0087 | 3.7655
10 | 9 | 1.0087 | 3.8127
15 | 9 | 1.0087 | 3.8682
20 | 9 | 1.0087 | 3.8983
25 | 9 | 1.0087 | 3.9296
30 | 9 | 1.0087 | 3.9774
35 | 9 | 1.0087 | 4.0054
40 | 9 | 1.0087 | 4.0329
45 | 9 | 1.0087 | 4.0475
50 | 9 | 1.0087 | 4.0555
5 | 10 | 0.8932 | 3.7609
10 | 10 | 0.8932 | 3.8185
15 | 10 | 0.8932 | 3.8763
20 | 10 | 0.8932 | 3.911
25 | 10 | 0.8932 | 3.9496
30 | 10 | 0.8932 | 3.9888
35 | 10 | 0.8932 | 4.0143
40 | 10 | 0.8932 | 4.0433
45 | 10 | 0.8932 | 4.0591
50 | 10 | 0.8932 | 4.0785
5 | 11 | 0.8416 | 3.7609
10 | 11 | 0.8416 | 3.8234
15 | 11 | 0.8416 | 3.8807
20 | 11 | 0.8416 | 3.9168
25 | 11 | 0.8416 | 3.9581
30 | 11 | 0.8416 | 3.9952
35 | 11 | 0.8416 | 4.0212
40 | 11 | 0.8416 | 4.0488
45 | 11 | 0.8416 | 4.0667
50 | 11 | 0.8416 | 4.0932
5 | 12 | 0.7797 | 3.7643
10 | 12 | 0.7797 | 3.834
15 | 12 | 0.7797 | 3.8892
20 | 12 | 0.7797 | 3.9284
25 | 12 | 0.7797 | 3.9733
30 | 12 | 0.7797 | 4.0065
35 | 12 | 0.7797 | 4.0357
40 | 12 | 0.7797 | 4.0588
45 | 12 | 0.7797 | 4.0821
50 | 12 | 0.7797 | 4.1277
5 | 13 | 0.6807 | 3.7754
10 | 13 | 0.6807 | 3.8534
15 | 13 | 0.6807 | 3.9063
20 | 13 | 0.6807 | 3.9552
25 | 13 | 0.6807 | 3.9981
30 | 13 | 0.6807 | 4.0288
35 | 13 | 0.6807 | 4.0545
40 | 13 | 0.6807 | 4.0801
45 | 13 | 0.6807 | 4.1279
50 | 13 | 0.6807 | 4.222
5 | 14 | 0.9529 | 3.7664
10 | 14 | 0.9529 | 3.8156
15 | 14 | 0.9529 | 3.8718
20 | 14 | 0.9529 | 3.9036
25 | 14 | 0.9529 | 3.9354
30 | 14 | 0.9529 | 3.9775
35 | 14 | 0.9529 | 4.0056
40 | 14 | 0.9529 | 4.0348
45 | 14 | 0.9529 | 4.0496
50 | 14 | 0.9529 | 4.0598