## Sheet1
SOC | BatteryIndex | SOH | OCV
5 | 1 | 0.921 | 3.4742
10 | 1 | 0.921 | 3.5152
15 | 1 | 0.921 | 3.5615
20 | 1 | 0.921 | 3.6049
25 | 1 | 0.921 | 3.6401
30 | 1 | 0.921 | 3.6669
35 | 1 | 0.921 | 3.6972
40 | 1 | 0.921 | 3.7384
45 | 1 | 0.921 | 3.7866
50 | 1 | 0.921 | 3.8297
5 | 2 | 0.7325 | 3.4924
10 | 2 | 0.7325 | 3.5357
15 | 2 | 0.7325 | 3.5921
20 | 2 | 0.7325 | 3.6349
25 | 2 | 0.7325 | 3.6677
30 | 2 | 0.7325 | 3.7066
35 | 2 | 0.7325 | 3.7587
40 | 2 | 0.7325 | 3.8126
45 | 2 | 0.7325 | 3.8567
50 | 2 | 0.7325 | 3.908
5 | 3 | 0.5013 | 3.5231
10 | 3 | 0.5013 | 3.5997
15 | 3 | 0.5013 | 3.6511
20 | 3 | 0.5013 | 3.6995
25 | 3 | 0.5013 | 3.7684
30 | 3 | 0.5013 | 3.8368
35 | 3 | 0.5013 | 3.9033
40 | 3 | 0.5013 | 3.9588
45 | 3 | 0.5013 | 4.0222
50 | 3 | 0.5013 | 4.0687
5 | 4 | 0.6542 | 3.4973
10 | 4 | 0.6542 | 3.5536
15 | 4 | 0.6542 | 3.6062
20 | 4 | 0.6542 | 3.6443
25 | 4 | 0.6542 | 3.6796
30 | 4 | 0.6542 | 3.7258
35 | 4 | 0.6542 | 3.7827
40 | 4 | 0.6542 | 3.8347
45 | 4 | 0.6542 | 3.8823
50 | 4 | 0.6542 | 3.9267
5 | 5 | 0.6512 | 3.4974
10 | 5 | 0.6512 | 3.5547
15 | 5 | 0.6512 | 3.6072
20 | 5 | 0.6512 | 3.6449
25 | 5 | 0.6512 | 3.6811
30 | 5 | 0.6512 | 3.729
35 | 5 | 0.6512 | 3.7873
40 | 5 | 0.6512 | 3.8396
45 | 5 | 0.6512 | 3.8876
50 | 5 | 0.6512 | 3.9314
5 | 6 | 0.701 | 3.4942
10 | 6 | 0.701 | 3.5491
15 | 6 | 0.701 | 3.6028
20 | 6 | 0.701 | 3.6415
25 | 6 | 0.701 | 3.6762
30 | 6 | 0.701 | 3.7224
35 | 6 | 0.701 | 3.7802
40 | 6 | 0.701 | 3.8337
45 | 6 | 0.701 | 3.8812
50 | 6 | 0.701 | 3.9267
5 | 7 | 0.9408 | 3.4712
10 | 7 | 0.9408 | 3.5124
15 | 7 | 0.9408 | 3.5595
20 | 7 | 0.9408 | 3.6027
25 | 7 | 0.9408 | 3.6365
30 | 7 | 0.9408 | 3.6607
35 | 7 | 0.9408 | 3.6878
40 | 7 | 0.9408 | 3.7249
45 | 7 | 0.9408 | 3.7717
50 | 7 | 0.9408 | 3.8181
5 | 8 | 0.9446 | 3.4701
10 | 8 | 0.9446 | 3.5119
15 | 8 | 0.9446 | 3.559
20 | 8 | 0.9446 | 3.6023
25 | 8 | 0.9446 | 3.6361
30 | 8 | 0.9446 | 3.6605
35 | 8 | 0.9446 | 3.6876
40 | 8 | 0.9446 | 3.7247
45 | 8 | 0.9446 | 3.7715
50 | 8 | 0.9446 | 3.8175
5 | 9 | 0.9442 | 3.4686
10 | 9 | 0.9442 | 3.5114
15 | 9 | 0.9442 | 3.558
20 | 9 | 0.9442 | 3.6018
25 | 9 | 0.9442 | 3.6357
30 | 9 | 0.9442 | 3.6605
35 | 9 | 0.9442 | 3.6876
40 | 9 | 0.9442 | 3.7247
45 | 9 | 0.9442 | 3.7713
50 | 9 | 0.9442 | 3.8175
5 | 10 | 0.9392 | 3.4711
10 | 10 | 0.9392 | 3.5119
15 | 10 | 0.9392 | 3.5593
20 | 10 | 0.9392 | 3.6029
25 | 10 | 0.9392 | 3.6365
30 | 10 | 0.9392 | 3.6607
35 | 10 | 0.9392 | 3.6879
40 | 10 | 0.9392 | 3.7254
45 | 10 | 0.9392 | 3.7723
50 | 10 | 0.9392 | 3.8183
5 | 11 | 0.9463 | 3.4693
10 | 11 | 0.9463 | 3.5119
15 | 11 | 0.9463 | 3.5582
20 | 11 | 0.9463 | 3.6018
25 | 11 | 0.9463 | 3.6357
30 | 11 | 0.9463 | 3.6602
35 | 11 | 0.9463 | 3.687
40 | 11 | 0.9463 | 3.7236
45 | 11 | 0.9463 | 3.7702
50 | 11 | 0.9463 | 3.8164
5 | 12 | 1.0254 | 3.4643
10 | 12 | 1.0254 | 3.5036
15 | 12 | 1.0254 | 3.5506
20 | 12 | 1.0254 | 3.594
25 | 12 | 1.0254 | 3.6274
30 | 12 | 1.0254 | 3.6502
35 | 12 | 1.0254 | 3.6728
40 | 12 | 1.0254 | 3.7031
45 | 12 | 1.0254 | 3.7451
50 | 12 | 1.0254 | 3.795
5 | 13 | 0.9256 | 3.4694
10 | 13 | 0.9256 | 3.5104
15 | 13 | 0.9256 | 3.5635
20 | 13 | 0.9256 | 3.6068
25 | 13 | 0.9256 | 3.6368
30 | 13 | 0.9256 | 3.6612
35 | 13 | 0.9256 | 3.6915
40 | 13 | 0.9256 | 3.7336
45 | 13 | 0.9256 | 3.7846
50 | 13 | 0.9256 | 3.8318
5 | 14 | 0.6981 | 3.4919
10 | 14 | 0.6981 | 3.5574
15 | 14 | 0.6981 | 3.6114
20 | 14 | 0.6981 | 3.6457
25 | 14 | 0.6981 | 3.6804
30 | 14 | 0.6981 | 3.7302
35 | 14 | 0.6981 | 3.7932
40 | 14 | 0.6981 | 3.85
45 | 14 | 0.6981 | 3.9015
50 | 14 | 0.6981 | 3.9372
5 | 15 | 0.975 | 3.4626
10 | 15 | 0.975 | 3.5048
15 | 15 | 0.975 | 3.553
20 | 15 | 0.975 | 3.5969
25 | 15 | 0.975 | 3.6302
30 | 15 | 0.975 | 3.6536
35 | 15 | 0.975 | 3.6789
40 | 15 | 0.975 | 3.7133
45 | 15 | 0.975 | 3.7591
50 | 15 | 0.975 | 3.8079